## TableProperties
CrystalSystem | SpaceGroup | E<sub>g</sub> | IsCalculated | ReferenceId | Temperature | Direction | StructureType | Comment
Tetragonal | P4<sub>2</sub>/mnm | 3.97 | 0 | 30
Tetragonal | P4<sub>2</sub>/mnm | 0.72 | 0 | 37 | 300
Tetragonal | P4<sub>2</sub>/mnm | 1.5 | 0 | 37 | 300
Tetragonal | P4<sub>2</sub>/mnm | 3.54 | 0 | 27 | 300
Tetragonal | P4<sub>2</sub>/mnm | 3.54 | 0 | 29 | 300
Tetragonal | P4<sub>2</sub>/mnm | 3.54 | 0 | 30 | 300
Tetragonal | P4<sub>2</sub>/mnm | 3.596 | 0 | 34 | 4 | (-)&chi;
Tetragonal | P4<sub>2</sub>/mnm | 3.99 | 0 | 34 | 4 | ¦¦c
Tetragonal | P4<sub>2</sub>/mnm | 3.597 | 0 | 581 | 1.8 |  | Rutile | Optical absorption spectroscopy. Direct transition. Single crystal
Tetragonal | P4<sub>2</sub>/mnm | 2.6 | 0 | 581 | 77 |  | Rutile | Indirect transition
Tetragonal | P4<sub>2</sub>/mnm | 2.45 | 0 | 581 | 300 |  | Rutile | Optical absorption spectroscopy. Indirect transition. Thin film, polycristalline
Tetragonal | P4<sub>2</sub>/mnm | 3.54 | 0 | 581 | 300 |  | Rutile | Optical absorption spectroscopy. Thin film, polycristalline
Tetragonal | P4<sub>2</sub>/mnm | 3.71 | 0 | 581 | 300 |  | Rutile | Optical absorption spectroscopy. Single crystal
Tetragonal | P4<sub>2</sub>/mnm | 3.9 | 0 | 581 | 300 |  | Rutile | Diffuse reflectance spectroscopy. Polycristalline
Tetragonal | P4<sub>2</sub>/mnm | 4.3 | 0 | 581 | 300 |  | Rutile | Optical absorption spectroscopy. Thin film, polycristalline
Tetragonal | P4<sub>2</sub>/mnm | 3.631 | 0 | 581 | 0 | &perp;c | Rutile | Optical absorption spectroscopy. Thin film, single crystal
Tetragonal | P4<sub>2</sub>/mnm | 2.55 | 0 | 581 | 300 | &perp;c | Rutile | Optical absorption spectroscopy. Indirect transition. Thin film, polycristalline
Tetragonal | P4<sub>2</sub>/mnm | 2.7 | 0 | 581 | 300 | &perp;c | Rutile | Optical absorption spectroscopy. Indirect transition. Thin film, polycristalline
Tetragonal | P4<sub>2</sub>/mnm | 3.57 | 0 | 581 | 300 | &perp;c | Rutile | Diffuse reflectance spectroscopy. Single crystal
Tetragonal | P4<sub>2</sub>/mnm | 3.69 | 0 | 581 | 300 | &perp;c | Rutile | Optical absorption spectroscopy. Single crystal
Tetragonal | P4<sub>2</sub>/mnm | 3.7 | 0 | 581 | 300 | &perp;c | Rutile | Optical absorption spectroscopy. Single crystal
Tetragonal | P4<sub>2</sub>/mnm | 3.947 | 0 | 581 | 0 | ¦¦c | Rutile | Optical absorption spectroscopy. Thin film, single crystal
Tetragonal | P4<sub>2</sub>/mnm | 3.93 | 0 | 581 | 300 | ¦¦c | Rutile | Diffuse reflectance spectroscopy. Single crystal
Tetragonal | P4<sub>2</sub>/mnm | 4.1 | 0 | 581 | 300 | ¦¦c | Rutile | Optical absorption spectroscopy. Single crystal