## TableProperties
CrystalSystem | SpaceGroup | E<sub>g</sub> | IsCalculated | ReferenceId | Temperature | StructureType | Comment
Cubic | Ia3 | 2.8 | 0 | 30
Cubic | Ia3 | 0.006 | 0 | 27 | 0
Cubic | Ia3 | 0.5 | 0 | 27 | 300
Cubic | Ia3(-) | 2.619 | 0 | 581 | 300 | Mn<sub>2</sub>O<sub>3</sub> | Optical absorption spectroscopy. Single crystal
Cubic | Ia3(-) | 2.8 | 0 | 581 | 300 | Mn<sub>2</sub>O<sub>3</sub> | Diffuse reflectance spectroscopy. Indirect transition. Single crystal
Cubic | Ia3(-) | 3.55 | 0 | 581 | 300 | Mn<sub>2</sub>O<sub>3</sub> | Optical absorption spectroscopy. Thin film, single crystal
Cubic | Ia3(-) | 3.75 | 0 | 581 | 300 | Mn<sub>2</sub>O<sub>3</sub> | Optical absorption spectroscopy. Single crystal