## TableProperties
E<sub>g</sub> | IsCalculated | ReferenceId | Temperature | CrystalSystem | StructureType | SpaceGroup | Comment
5.2 | 0 | 29
6 | 0 | 37 | 300
5.2 | 0 | 581 | 300 | Hexagonal | ZnO | P6<sub>3</sub>mc | Thermal activation
10.39 | 0 | 581 | 300 | Hexagonal | ZnO | P6<sub>3</sub>mc | Diffuse reflectance spectroscopy. Excitonic transition. Single crystal
10.57 | 0 | 581 | 300 | Hexagonal | ZnO | P6<sub>3</sub>mc | Diffuse reflectance spectroscopy. Direct transition. Single crystal
11.2 | 0 | 581 | 300 | Hexagonal | ZnO | P6<sub>3</sub>mc | Diffuse reflectance spectroscopy. Single crystal
11.6 | 0 | 581 | 300 | Hexagonal | ZnO | P6<sub>3</sub>mc
14.5 | 0 | 581 | 300 | Hexagonal | ZnO | P6<sub>3</sub>mc