## TableProperties
E<sub>g</sub> | IsCalculated | ReferenceId | Temperature | Comment | CrystalSystem | StructureType | SpaceGroup
2.08 | 0 | 29
4.2 | 0 | 37
4.3 | 0 | 29
4.4 | 0 | 32 | 0 | Estimation
4 | 0 | 37 | 300
3.8 | 0 | 581 | 300 | Optical absorption spectroscopy. Single crystal. Absorption edge | Cubic | NaCl | Fm3(-)m
4.8 | 0 | 581 | 300 | Optical absorption spectroscopy | Cubic | NaCl | Fm3(-)m
5.13 | 0 | 581 | 300 | Estimation. Thin film, polycristalline | Cubic | NaCl | Fm3(-)m