## TableProperties
Modification | CrystalSystem | Temperature | E<sub>g</sub> | IsCalculated | ReferenceId | SpaceGroup | Comment | Direction
I | Tetragonal | 4.2 | 2.03 | 0 | 30
I | Tetragonal | 4.2 | 2.033 | 0 | 34
I | Tetragonal | 290 | 2.7 | 0 | 30
I | Tetragonal | 290 | 2.7 | 0 | 34
I | Tetragonal | 300 | 1.9 | 0 | 34
I | Tetragonal | 300 | 2.5 | 0 | 37
I | Tetragonal | 300 | 2.75 | 0 | 34
I | Tetragonal | 300 | 3.18 | 0 | 34
I | Tetragonal | 300 | 1.936 | 0 | 581 | P4/nmm | Optical absorption spectroscopy. Indirect transition. Single crystal
I | Tetragonal | 300 | 2.84 | 0 | 581 | P4/nmm | Optical absorption spectroscopy. Single crystal
I I | Orthorhombic | 290 | 2.78 | 0 | 34
I I | Orthorhombic | 300 | 2.67 | 0 | 34
I I | Orthorhombic | 300 | 2.8 | 0 | 34
I I | Orthorhombic | 300 | 3.36 | 0 | 34
I I | Orthorhombic | 4.2 | 2.88 | 0 | 581 | Pbcm | Optical absorption spectroscopy. Indirect transition. Single crystal
I I | Orthorhombic | 77 | 2.86 | 0 | 581 | Pbcm | Optical absorption spectroscopy. Indirect transition. Single crystal
I I | Orthorhombic | 300 | 2.66 | 0 | 581 | Pbcm | Optical absorption spectroscopy. Indirect transition. Single crystal
I I | Orthorhombic | 300 | 2.76 | 0 | 581 | Pbcm | Optical absorption spectroscopy. Single crystal | ¦¦b
I I | Orthorhombic | 300 | 2.73 | 0 | 581 | Pbma | Optical absorption spectroscopy. Single crystal | ¦¦a