## TableProperties
E<sub>g</sub> | IsCalculated | ReferenceId | CrystalSystem | StructureType | SpaceGroup | Temperature | Comment
2 | 0 | 29
4.99 | 0 | 581 | Monoclinic | ZrO<sub>2</sub> | P2<sub>1</sub>/c | 300 | Diffuse reflectance spectroscopy. Polycristalline
0.56 | 0 | 581 | Monoclinic | ZrO<sub>2</sub> | P2<sub>1</sub>/c | 523 | Thermal activation. Polycristalline. Activation energy
0.65 | 0 | 581 | Monoclinic | ZrO<sub>2</sub> | P2<sub>1</sub>/c | 873 | Thermal activation. Activation energy