## TableProperties
E<sub>g</sub> | IsCalculated | ReferenceId | Temperature | Direction | CrystalSystem | StructureType | SpaceGroup | Comment
2.2 | 0 | 29
3.1 | 0 | 45 | 0
2.585 | 0 | 45 | 300 | ¦¦ [111]
2.7 | 0 | 581 | 273 |  | Triclinic | WO<sub>3</sub> | P1(-) | Optical absorption spectroscopy. Single crystal
2.8 | 0 | 581 | 300 | ¦¦a | Triclinic | WO<sub>3</sub> | P1(-) | Optical absorption spectroscopy. Single crystal
2.9 | 0 | 581 | 300 | ¦¦c | Triclinic | WO<sub>3</sub> | P1(-) | Optical absorption spectroscopy. Single crystal