## TableProperties
E<sub>g</sub> | IsCalculated | ReferenceId | CrystalSystem | StructureType | SpaceGroup | Temperature | Comment
4.2 | 0 | 29
3.2 | 0 | 581 | Orthorhombic | Sb<sub>2</sub>O<sub>3</sub> | Pccn | 300 | Diffuse reflectance spectroscopy. Polycristalline
3.31 | 0 | 581 | Orthorhombic | Sb<sub>2</sub>O<sub>3</sub> | Pccn | 300 | Diffuse reflectance spectroscopy. Polycristalline
4.2 | 0 | 581 | Orthorhombic | Sb<sub>2</sub>O<sub>3</sub> | Pccn | 300 | Photoconduction. Thin film, single crystal