## TableProperties
E<sub>g</sub> | IsCalculated | ReferenceId | CrystalSystem | StructureType | SpaceGroup | Temperature | Comment
5 | 0 | 29
1.17 | 0 | 581 | Monoclinic | Sm<sub>2</sub>O<sub>3</sub> | C2/m | 300 | Thermal activation. Polycristalline. Activation energy
2.27 | 0 | 581 | Monoclinic | Sm<sub>2</sub>O<sub>3</sub> | C2/m | 510