## TableProperties
Temperature | E<sub>g</sub> | IsCalculated | ReferenceId | CrystalSystem | StructureType | SpaceGroup | Comment
300 | 1.1 | 0 | 37
300 | 5.6 | 0 | 581 | Cubic | Mn<sub>2</sub>O<sub>3</sub> | Ia3(-) | Optical absorption spectroscopy. Single crystal. Absorption edge
873 | 1.46 | 0 | 581 | Cubic | Mn<sub>2</sub>O<sub>3</sub> | Ia3(-) | Thermal activation. Activation energy