## TableProperties
E<sub>g</sub> | IsCalculated | ReferenceId | CrystalSystem | StructureType | SpaceGroup | Temperature | Comment
5.3 | 0 | 29
1.36 | 0 | 581 | Cubic | Mn<sub>2</sub>O<sub>3</sub> | Ia3(-) | 873 | Thermal activation. Activation energy
2.9 | 0 | 581 | Cubic | Mn<sub>2</sub>O<sub>3</sub> | Ia3(-) | 933 | Thermal activation. Polycristalline