## TableProperties
CrystalSystem | E<sub>g</sub> | IsCalculated | ReferenceId | Temperature | StructureType | SpaceGroup | Comment
Monoclinic | 3.9 | 0 | 45
Monoclinic | 2.21 | 0 | 29 | 1473
Monoclinic | 4 | 0 | 29 | 1773
Monoclinic | 3.08 | 0 | 581 | 300 | Nb<sub>2</sub>O<sub>5</sub> | P2/m | Diffuse reflectance spectroscopy. Polycristalline
Monoclinic | 3.48 | 0 | 581 | 300 | Nb<sub>2</sub>O<sub>5</sub> | P2/m | Optical absorption spectroscopy. Indirect transition. Thin film, single crystal
Monoclinic | 1.65 | 0 | 581 | 573 | Nb<sub>2</sub>O<sub>5</sub> | P2/m | Thermal activation. Single crystal. Activation energy