## TableProperties
E<sub>g</sub> | IsCalculated | ReferenceId | Temperature | CrystalSystem | StructureType | SpaceGroup | Comment
0.8 | 0 | 43
0.85 | 0 | 45 | 0
0.88 | 0 | 45 | 0
1 | 0 | 45 | 0
0.95 | 0 | 45 | 0
1 | 0 | 45 | 295
0.85 | 0 | 581 | 0 | Orthorhombic | FeSi<sub>2</sub> | Cmca | Thermal activation
0.88 | 0 | 581 | 0 | Orthorhombic | FeSi<sub>2</sub> | Cmca | Thermal activation
0.9 | 0 | 581 | 0 | Orthorhombic | FeSi<sub>2</sub> | Cmca | Thermal activation. Polycristalline