## TableProperties
Temperature | E<sub>g</sub> | IsCalculated | ReferenceId | CrystalSystem | StructureType | SpaceGroup | Comment
0 | 0.17 | 0 | 45
300 | 0.05 | 0 | 581 | Orthorhombic | FeS<sub>2</sub> | Pnnm | Thermal activation. Polycristalline
300 | 0.17 | 0 | 581 | Orthorhombic | FeS<sub>2</sub> | Pnnm | Thermal activation. Polycristalline. Activation energy