## TableProperties
E<sub>g</sub> | IsCalculated | ReferenceId | CrystalSystem | StructureType | SpaceGroup | Temperature | Comment
0.2 | 0 | 45
0.3 | 0 | 45
0.5 | 0 | 581 | Orthorhombic | FeS<sub>2</sub> | Pnnm | 300 | Thermal activation. Polycristalline. Activation energy
0.95 | 0 | 581 | Orthorhombic | FeS<sub>2</sub> | Pnnm | 300 | Thermal activation. Polycristalline. Activation energy