## TableProperties
E<sub>g</sub> | IsCalculated | ReferenceId | Temperature | CrystalSystem | StructureType | SpaceGroup | Comment
1.3 | 0 | 43
0.27 | 0 | 45 | 0
0.32 | 0 | 45 | 0
0.3 | 0 | 45 | 0
0.32 | 0 | 45 | 0
0.35 | 0 | 45 | 0
0.35 | 0 | 581 | 300 | Hexagonal | CrSi<sub>2</sub> | P6<sub>2</sub>22 | Thermal activation. Single crystal