## TableProperties
CrystalSystem | StructureType | SpaceGroup | Temperature | E<sub>g</sub> | IsCalculated | ReferenceId | Comment
Cubic | Th<sub>3</sub>P<sub>4</sub> | I4(-)3d | 0 | 1.2 | 0 | 27 | Optical
Cubic | Th<sub>3</sub>P<sub>4</sub> | I4(-)3d | 300 | 0.6 | 0 | 27 | Optical