## TableProperties
Temperature | E<sub>g</sub> | IsCalculated | ReferenceId | CrystalSystem | StructureType | SpaceGroup | Comment
0 | 2.9 | 0 | 37
300 | 2.9 | 0 | 37
300 | 2.1 | 0 | 581 | Cubic | NaCl | Fm3(-)m | Optical absorption spectroscopy
300 | 2.6 | 0 | 581 | Cubic | NaCl | Fm3(-)m | Optical absorption spectroscopy. Direct transition. Thin film, polycristalline