## TableProperties
CrystalSystem | StructureType | SpaceGroup | Temperature | E<sub>g</sub> | IsCalculated | ReferenceId | Comment
Cubic | NaCl | Fm3(-)m | 300 | 0.33 | 0 | 581 | Thermal activation. Polycristalline
Cubic | NaCl | Fm3(-)m | 500 | 0.176 | 0 | 581 | Thermal activation. Polycristalline
Cubic | NaCl | Fm3m |  | 0.4 | 0 | 45
Cubic | NaCl | Fm3m |  | 0.98 | 0 | 45
Cubic | NaCl | Fm3m |  | 1.1 | 0 | 45
Cubic | NaCl | Fm3m |  | 1.325 | 0 | 45
Cubic | NaCl | Fm3m | 0 | 0.17 | 0 | 27
Cubic | NaCl | Fm3m | 300 | 0.4 | 0 | 27 | Film