## TableProperties
CrystalSystem | StructureType | SpaceGroup | E<sub>g</sub> | IsCalculated | ReferenceId | Temperature
Cubic | Th<sub>3</sub>P<sub>4</sub> | I4(-)3d | 2 | 0 | 43
Cubic | Th<sub>3</sub>P<sub>4</sub> | I4(-)3d | 2.3 | 0 | 27 | 0
Cubic | Th<sub>3</sub>P<sub>4</sub> | I4(-)3d | 1.12 | 0 | 37 | 300