## TableProperties
CrystalSystem | StructureType | SpaceGroup | Temperature | E<sub>g</sub> | IsCalculated | ReferenceId | Comment
Cubic | NaCl | Fm3(-)m | 300 | 0.62 | 0 | 581 | Optical absorption spectroscopy. Single crystal
Cubic | NaCl | Fm3m |  | 0.22 | 0 | 45
Cubic | NaCl | Fm3m |  | 0.32 | 0 | 45
Cubic | NaCl | Fm3m | 0 | 0.38 | 0 | 27
Cubic | NaCl | Fm3m | 300 | 0.35 | 0 | 45