## TableProperties
CrystalSystem | StructureType | SpaceGroup | Temperature | E<sub>g</sub> | IsCalculated | ReferenceId
Orthorhombic | Marcasite | Pnnm | 298 | 0.8 | 0 | 45
Orthorhombic | Marcasite | Pnnm | 300 | 1 | 0 | 27
Orthorhombic | Marcasite | Pnnm | 300 | 1 | 0 | 45