## TableProperties
CrystalSystem | StructureType | SpaceGroup | Temperature | E<sub>g</sub> | IsCalculated | ReferenceId | Comment
Orthorhombic | marcasite | Pnnm | 298 | 1.13 | 0 | 502 | IR and UV-vis-NIR Diffuse-Reflectance Spectroscopy
Orthorhombic | Marcasite | Pnnm | 300 | 1.2 | 0 | 27
Orthorhombic | Marcasite | Pnnm | 300 | 1.2 | 0 | 45