## TableProperties
CrystalSystem | StructureType | SpaceGroup | E<sub>g</sub> | IsCalculated | ReferenceId | Temperature | Comment
Cubic | FeS<sub>2</sub> | Pa3 | 0.08 | 0 | 30
Cubic | FeS<sub>2</sub> | Pa3 | 0.1 | 0 | 45
Cubic | FeS<sub>2</sub> | Pa3 | 0.05 | 0 | 45 | 0 | &Delta;E > 0.05 eV
Cubic | FeS<sub>2</sub> | Pa3 | 0.06 | 0 | 45 | 0
Cubic | FeS<sub>2</sub> | Pa3 | 0.075 | 0 | 45 | 0
Cubic | FeS<sub>2</sub> | Pa3 | 0.1 | 0 | 27 | 0
Cubic | FeS<sub>2</sub> | Pa3 | 0.1 | 0 | 45 | 0
Cubic | FeS<sub>2</sub> | Pa3 | 0.11 | 0 | 45 | 0
Cubic | FeS<sub>2</sub> | Pa3 | 0.112 | 0 | 45 | 0
Cubic | FeS<sub>2</sub> | Pa3 | 0.4 | 0 | 45 | 4 | &Delta;E > 0.4 eV
Cubic | FeS<sub>2</sub> | Pa3 | 0.113 | 0 | 45 | 10