## TableProperties
CrystalSystem | StructureType | SpaceGroup | Temperature | E<sub>g</sub> | IsCalculated | ReferenceId
Cubic | FeS<sub>2</sub> | Pa3 | 300 | 0.25 | 0 | 27
Cubic | FeS<sub>2</sub> | Pa3 | 300 | 0.25 | 0 | 45