## TableProperties
CrystalSystem | StructureType | SpaceGroup | Temperature | E<sub>g</sub> | IsCalculated | ReferenceId
Hexagonal | CdI<sub>2</sub> | C3(-)m | 300 | 0.1 | 0 | 27
Hexagonal | CdI<sub>2</sub> | C3(-)m | 300 | 0.1 | 0 | 45
Hexagonal | CdI<sub>2</sub> | C3(-)m | 300 | 0.75 | 0 | 27