## TableProperties
CrystalSystem | SpaceGroup | Temperature | E<sub>g</sub> | IsCalculated | ReferenceId | Comment
Hexagonal | R3(-)c | 0 | 0.24 | 0 | 55
Trigonal | R3(-)c | 77 | 0.1 | 0 | 581 | Optical absorption spectroscopy. Single crystal