## TableProperties
CrystalSystem | SpaceGroup | Temperature | E<sub>g</sub> | IsCalculated | ReferenceId | StructureType | Comment
Cubic | Fm3m | 298 | 11.6 | 0 | 72
Cubic | Fm3m | 298 | 13.1 | 0 | 72
Cubic | Fm3m | 0 | 12.6 | 0 | 581 | NaCl | Estimation. Excitonic transition. Single crystal
Cubic | Fm3m | 77 | 12.1 | 0 | 581 | NaCl | Optical absorption spectroscopy. Single crystal. Absorption edge
Cubic | Fm3m | 200 | 12 | 0 | 581 | NaCl | Optical absorption spectroscopy. Single crystal. Absorption edge
Cubic | Fm3m | 300 | 11.7 | 0 | 581 | NaCl | Optical absorption spectroscopy. Single crystal. Absorption edge
Cubic | Fm3m | 300 | 12.61 | 0 | 581 | NaCl | Diffuse reflectance spectroscopy. Excitonic transition. Single crystal
Cubic | Fm3m | 300 | 13.6 | 0 | 581 | NaCl | Diffuse reflectance spectroscopy. Direct transition. Single crystal