## TableProperties
CrystalSystem | SpaceGroup | Temperature | E<sub>g</sub> | IsCalculated | ReferenceId | StructureType | Comment
Cubic | Fm3m | 298 | 6.5 | 0 | 72
Cubic | Fm3m | 298 | 6.52 | 0 | 72
Cubic | Fm3m | 298 | 6.89 | 0 | 72
Cubic | Fm3m | 298 | 8.5 | 0 | 72
Cubic | Fm3m | 298 | 8.9 | 0 | 72
Cubic | Fm3(-)m | 10 | 8.9 | 0 | 581 | NaCl | Photoconduction. Single crystal, polycristalline
Cubic | Fm3(-)m | 55 | 7.8 | 0 | 581 | NaCl | Diffuse reflectance spectroscopy. Excitonic transition. Single crystal
Cubic | Fm3(-)m | 77 | 8.69 | 0 | 581 | NaCl | Diffuse reflectance spectroscopy. Direct transition. Single crystal
Cubic | Fm3(-)m | 80 | 8.5 | 0 | 581 | NaCl | Optical absorption spectroscopy. Direct transition. Single crystal
Cubic | Fm3(-)m | 300 | 7.68 | 0 | 581 | NaCl | Diffuse reflectance spectroscopy. Excitonic transition. Single crystal