## TableProperties
CrystalSystem | SpaceGroup | Temperature | E<sub>g</sub> | IsCalculated | ReferenceId | StructureType | Comment
Cubic | Fm3m | 298 | 6 | 0 | 72
Cubic | Fm3m | 298 | 6.04 | 0 | 72
Cubic | Fm3m | 298 | 7.3 | 0 | 72
Cubic | Fm3m | 298 | 7.6 | 0 | 72
Cubic | Fm3(-)m | 10 | 8 | 0 | 581 | NaCl | Photoconduction. Thin film, polycristalline
Cubic | Fm3(-)m | 20 | 7.3 | 0 | 581 | NaCl | Optical absorption spectroscopy. Single crystal
Cubic | Fm3(-)m | 55 | 6.75 | 0 | 581 | NaCl | Diffuse reflectance spectroscopy. Excitonic transition. Single crystal
Cubic | Fm3(-)m | 78 | 7.215 | 0 | 581 | NaCl | Diffuse reflectance spectroscopy. Excitonic transition. Single crystal
Cubic | Fm3(-)m | 80 | 7.76 | 0 | 581 | NaCl | Optical absorption spectroscopy. Direct transition. Single crystal
Cubic | Fm3(-)m | 300 | 6.58 | 0 | 581 | NaCl | Diffuse reflectance spectroscopy. Excitonic transition. Single crystal
Cubic | Fm3(-)m | 300 | 7.13 | 0 | 581 | NaCl | Diffuse reflectance spectroscopy. Excitonic transition. Single crystal
Cubic | Fm3(-)m | 300 | 7.6 | 0 | 581 | NaCl | Optical absorption spectroscopy. Direct transition. Single crystal