## TableProperties
CrystalSystem | Temperature | E<sub>g</sub> | IsCalculated | ReferenceId | StructureType | SpaceGroup | Comment
Tetragonal | 298 | 10.8 | 0 | 72
Tetragonal | 298 | 11.27 | 0 | 72
Tetragonal | 298 | 11.3 | 0 | 72
Tetragonal | 298 | 11.8 | 0 | 72
Tetragonal | 77 | 11.1 | 0 | 581 | Rutile | P4<sub>2</sub>/mnm | Optical absorption spectroscopy. Single crystal. Absorption edge
Tetragonal | 300 | 5.65 | 0 | 581 | Rutile | P4<sub>2</sub>/mnm | Thermal activation. Single crystal. Activation energy
Tetragonal | 300 | 10.8 | 0 | 581 | Rutile | P4<sub>2</sub>/mnm | Optical absorption spectroscopy. Single crystal. Absorption edge
Tetragonal | 300 | 11.8 | 0 | 581 | Rutile | P4<sub>2</sub>/mnm | Diffuse reflectance spectroscopy. Excitonic transition. Single crystal