## TableProperties
CrystalSystem | StructureType | Temperature | E<sub>g</sub> | IsCalculated | ReferenceId | SpaceGroup | Comment
Hexagonal | Quartz | 298 | 7.8 | 0 | 72
Trigonal | Quartz | 300 | 8 | 0 | 581 | P3<sub>1</sub>21 | Optical absorption spectroscopy. Indirect transition. Amorphous
Trigonal | Quartz | 300 | 8.4 | 0 | 581 | P3<sub>1</sub>21 | Optical absorption spectroscopy. Single crystal. Absorption edge