## TableProperties
CrystalSystem | StructureType | SpaceGroup | Temperature | E<sub>g</sub> | IsCalculated | ReferenceId | Comment
Cubic | NaCl | Fm3m | 0 | 6 | 0 | 581 | Estimation. Indirect transition
Cubic | NaCl | Fm3m | 0 | 6.3 | 0 | 581 | Estimation
Cubic | NaCl | Fm3m | 4.7 | 5.62 | 0 | 581 | Diffuse reflectance spectroscopy. Excitonic transition. Thin film, polycristalline
Cubic | NaCl | Fm3m | 55 | 6 | 0 | 581 | Diffuse reflectance spectroscopy. Single crystal
Cubic | NaCl | Fm3m | 80 | 5.9 | 0 | 581 | Diffuse reflectance spectroscopy. Excitonic transition. Single crystal