## TableProperties
CrystalSystem | StructureType | SpaceGroup | Temperature | E<sub>g</sub> | IsCalculated | ReferenceId | Comment
Tetragonal | CoO | I4/mmm | 250 | 0.47 | 0 | 581 | Thermal activation. Single crystal. Activation energy
Tetragonal | CoO | I4/mmm | 373 | 0.73 | 0 | 581 | Thermal activation. Single crystal. Activation energy
Tetragonal | CoO | I4/mmm | 500 | 0.125 | 0 | 581 | Thermal activation