## TableProperties
CrystalSystem | StructureType | SpaceGroup | Temperature | E<sub>g</sub> | IsCalculated | ReferenceId | Comment
Hexagonal | NiS | R3m | 77 | 0.01 | 0 | 581 | Thermal activation. Single crystal. Activation energy
Hexagonal | NiS | R3m | 264 | 0.12 | 0 | 581 | Thermal activation. Single crystal. Activation energy