## TableProperties
CrystalSystem | StructureType | SpaceGroup | Temperature | E<sub>g</sub> | IsCalculated | ReferenceId | Comment
Tetragonal | CuN<sub>3</sub> | I4<sub>1</sub>/a | 300 | 4.17 | 0 | 581 | Optical absorption spectroscopy. Thin film, polycristalline
Tetragonal | CuN<sub>3</sub> | I4<sub>1</sub>/a | 300 | 4.96 | 0 | 581 | Optical absorption spectroscopy. Direct transition. Thin film, polycristalline