## TableProperties
CrystalSystem | StructureType | SpaceGroup | Temperature | E<sub>g</sub> | IsCalculated | ReferenceId | Comment
Cubic | NaCl | Fm3(-)m | 10 | 6.26 | 0 | 581 | Optical absorption spectroscopy. Direct transition. Single crystal
Cubic | NaCl | Fm3(-)m | 10 | 6.37 | 0 | 581 | Photoconduction. Thin film, single crystal
Cubic | NaCl | Fm3(-)m | 55 | 6.25 | 0 | 581 | Diffuse reflectance spectroscopy. Single crystal
Cubic | NaCl | Fm3(-)m | 80 | 6.05 | 0 | 581 | Optical absorption spectroscopy. Direct transition. Single crystal
Cubic | NaCl | Fm3(-)m | 80 | 6.1 | 0 | 581 | Optical absorption spectroscopy. Single crystal. Absorption edge
Cubic | NaCl | Fm3(-)m | 80 | 6.36 | 0 | 581 | Photoconduction. Thin film, single crystal
Cubic | NaCl | Fm3(-)m | 300 | 5.83 | 0 | 581 | Optical absorption spectroscopy. Direct transition. Single crystal