## TableProperties
CrystalSystem | StructureType | SpaceGroup | Temperature | E<sub>g</sub> | IsCalculated | ReferenceId | Comment
Hexagonal | MoS<sub>2</sub> | P6<sub>3</sub>/mmc | 293 | 1.4 | 0 | 581 | Diffuse reflectance spectroscopy. Direct transition. Single crystal