## TableProperties
CrystalSystem | StructureType | SpaceGroup | Temperature | E<sub>g</sub> | IsCalculated | ReferenceId | Comment
Cubic | CsCl | Pm3(-)m | 80 | 6.8 | 0 | 581 | Optical absorption spectroscopy. Excitonic transition. Thin film, polycristalline
Cubic | CsCl | Pm3(-)m | 80 | 7.18 | 0 | 581 | Estimation. Direct transition. Thin film, polycristalline
Cubic | CsCl | Pm3(-)m | 300 | 6.9 | 0 | 581 | Estimation