## TableProperties
CrystalSystem | SpaceGroup | Temperature | E<sub>g</sub> | IsCalculated | ReferenceId | Comment
Trigonal | P3(-)c1 | 300 | 4.85 | 0 | 581 | Optical absorption spectroscopy