## TableProperties
CrystalSystem | StructureType | SpaceGroup | Temperature | E<sub>g</sub> | IsCalculated | ReferenceId | Comment
Trigonal | La<sub>2</sub>O<sub>3</sub> | P3(-)m1 | 673 | 0.84 | 0 | 581 | Thermal activation. Polycristalline. Activation energy