## TableProperties
CrystalSystem | StructureType | SpaceGroup | Temperature | E<sub>g</sub> | IsCalculated | ReferenceId | Comment
Cubic | NaCl | Fm3(-)m | 300 | 1.09 | 0 | 581 | Optical absorption spectroscopy. Thin film, polycristalline