## TableProperties
CrystalSystem | StructureType | SpaceGroup | Temperature | E<sub>g</sub> | IsCalculated | ReferenceId | Comment
Cubic | CaB<sub>6</sub> | Pm3(-)m | 300 | 3.3 | 0 | 581 | Optical absorption spectroscopy. Thin film, polycristalline