## TableProperties
CrystalSystem | SpaceGroup | Temperature | E<sub>g</sub> | IsCalculated | ReferenceId | Comment
Orthorhombic | Cmc2<sub>1</sub> | 300 | 3.59 | 0 | 581 | Optical absorption spectroscopy. Polycristalline