## TableProperties
CrystalSystem | StructureType | SpaceGroup | Temperature | E<sub>g</sub> | IsCalculated | ReferenceId | Comment
Cubic | Mn<sub>2</sub>O<sub>3</sub> | Ia3(-) | 300 | 1.4 | 0 | 581 | Optical absorption spectroscopy. Indirect transition. Thin film, polycristalline
Cubic | Mn<sub>2</sub>O<sub>3</sub> | Ia3(-) | 300 | 2.25 | 0 | 581 | Optical absorption spectroscopy. Thin film, polycristalline