## TableProperties
CrystalSystem | Temperature | E<sub>g</sub> | IsCalculated | ReferenceId | Comment | StructureType | SpaceGroup
Orthorhombic | 300 | 1.45 | 0 | 581 | Optical absorption spectroscopy. Thin film, polycristalline
Orthorhombic | 300 | 2 | 0 | 581
Tetragonal | 300 | 1.4 | 0 | 581 | Optical absorption spectroscopy. Thin film, polycristalline | Rutile | P4<sub>2</sub>/mnm
Tetragonal | 300 | 1.7 | 0 | 581 |  | Rutile | P4<sub>2</sub>/mnm