## TableProperties
CrystalSystem | SpaceGroup | Temperature | E<sub>g</sub> | IsCalculated | ReferenceId | Comment
Tetragonal | P4<sub>2</sub>/mbc | 300 | 2.12 | 0 | 581 | Optical absorption spectroscopy. Polycristalline. Absorption edge