## TableProperties
CrystalSystem | StructureType | SpaceGroup | Temperature | E<sub>g</sub> | IsCalculated | ReferenceId | Comment
Cubic | Fluorite | Fm3(-)m | 0 | 3.2 | 0 | 581 | Thermal activation. Polycristalline. Activation energy
Cubic | Fluorite | Fm3(-)m | 300 | 2.56 | 0 | 581 | Thermal activation
Cubic | Fluorite | Fm3(-)m | 300 | 3.3 | 0 | 581 | Diffuse reflectance spectroscopy. Polycristalline
Cubic | Fluorite | Fm3(-)m | 300 | 3.3 | 0 | 581 | Optical absorption spectroscopy. Single crystal. Absorption edge
Cubic | Fluorite | Fm3(-)m | 300 | 3.5 | 0 | 581 | Optical absorption spectroscopy. Thin film, polycristalline
Cubic | Fluorite | Fm3(-)m | 300 | 5.02 | 0 | 581 | Optical absorption spectroscopy. Single crystal. Absorption edge
Cubic | Fluorite | Fm3(-)m | 300 | 5.75 | 0 | 581