## TableProperties
CrystalSystem | StructureType | SpaceGroup | E<sub>g</sub> | IsCalculated | ReferenceId | Comment
Cubic | Fluorite | Fm3(-)m | 0.2 | 1 | 836 | Indirect. Calculation
Cubic | Fluorite | Fm3(-)m | 3.5 | 0 | 836 | Diffuse reflectance spectroscopy
Orthorhombic | PbCl<sub>2</sub> | Pnma | 3 | 1 | 836 | Calculation
Orthorhombic | PbCl<sub>2</sub> | Pnma | 4.4 | 0 | 836 | Diffuse reflectance spectroscopy