## TableProperties
CrystalSystem | SpaceGroup | E<sub>g</sub> | IsCalculated | ReferenceId | Comment
Monoclinic | C2/c | 3.26 | 1 | 901 | Calculation. CRYSTAL14
Monoclinic | C2/c | 3.4 | 0 | 901 | UV-vis diffuse reflectance spectroscopy
Monoclinic | C2/m | 3.87 | 1 | 901 | Calculation. CRYSTAL14. H.-t.modification
Monoclinic | C2/m | 3.9 | 0 | 901 | UV-vis diffuse reflectance spectroscopy. H.-t.modification